## Sheet1
DOI | electrode | Specific Capacitance (F/g) | Cycles
10.1016/j.est.2023.108403 | MnO2 | 288.5 | 5000
10.1016/j.est.2023.108316 | ZnO | 1001.5 | 1000
10.1016/j.jallcom.2023.171204 | V2O5-BiVO4 | 41.6 | 3000
10.1016/j.materresbull.2023.112422 | NiCeO2 | 603 | 1000
10.1016/j.est.2023.108146 | Nb2O5 | 628 | 5000
10.1016/j.jcis.2023.06.003 | MnO2 | 595.77 | 1000
10.1016/j.est.2023.107976 | Nb2O5 | 1322.5 | 5000
10.1016/j.jallcom.2023.170411 | MnO2 | 348.5 | 5000
10.1016/j.jallcom.2023.170281 | Fe3O4 | 921.3 | 1000
10.1016/j.est.2023.107826 | C-SiO2 | 247 | 1000
10.1016/j.est.2023.107813 | MnO2 | 626.8 | 6000
10.1016/j.est.2023.107873 | NiO | 290 | 1000
10.1016/j.est.2023.107820 | CoO | 744.1 | 5000
10.1016/j.est.2023.107757 | CeO2 | 1801 | 1000
10.1016/j.est.2023.107671 | MnO2 | 676 | 7000
10.1016/j.est.2023.107700 | Fe2O3 | 2569.3 | 1000
10.1016/j.est.2023.107758 | Co3O4 | 464 | 1000
10.1016/j.cplett.2023.140686 | α-Bi2O3-ZnO | 582.5 | 3000
10.1016/j.jallcom.2023.170043 | d-Ti3CN@NiCeO2 | 444 | 8000
10.1016/j.jallcom.2023.169907 | TiO2-Zn | 1491.6 | 1000
10.1016/j.arabjc.2023.104906 | CdO | 1012.06 | 5000
10.1016/j.colsurfa.2023.131462 | Fe2O3 | 867 | 20000
10.1007/s11581-023-05031-w | NiCoO2 | 1053.6 | 5000
10.1016/j.jallcom.2023.169483 | WO3 | 750 | 1000
10.1016/j.ceramint.2023.02.251 | NiO | 658.8 | 8000
10.1007/s10854-023-10671-9 | Bi2O3 | 969 | 2000
10.1016/j.jtice.2023.104917 | Co3O4 | 193 | 1000
10.1016/j.physe.2023.115702 | ZnO | 1042 | 5000
10.1016/j.est.2023.106948 | MnO2 | 246 | 8000
10.1021/acs.energyfuels.3c00915 | Mn3O4 | 1566 | 1000
10.1016/j.ceramint.2023.01.197 | V2O3 | 270 | 5000
10.1016/j.electacta.2023.142275 | MnO2 | 654 | 1000
10.3390/nano13101614 | SnO2 | 426.8 | 2000
10.1007/s10854-023-10521-8 | ZnO | 1181 | 1000
10.1007/s10854-023-10586-5 | Fe2O3 | 44.5 | 200
10.1007/s10854-023-10456-0 | α-Fe2O3 | 267.5 | 2000
10.1016/j.matchar.2023.112801 | NiCoO2 | 826.2 | 1000
10.1016/j.jpcs.2023.111230 | FeCo2O4@MnO2 | 4.2 | 7000
10.1021/acs.energyfuels.3c00423 | 1D-RuO2/C | 671 | 5000
10.3390/ijms24076045 | WO3 | 640 | 2000
10.1016/j.est.2023.106673 | MnO2 | 361.2 | 1000
10.1007/s10800-022-01806-7 | RuO2 | 964 | 1000
10.1016/j.ijhydene.2022.12.026 | Fe3O4-IL-W | 332.45 | 1000
10.1016/j.jallcom.2022.168462 | CdO | 1195 | 7000
10.1016/j.jallcom.2022.168524 | ε-MnO2 | 334.5 | 6000
10.1016/j.jpowsour.2023.232705 | MnO2 | 304.3 | 1000
10.1007/s10854-023-10246-8 | alpha-Fe2O3 | 149.3 | 5000
10.1149/2162-8777/acc20c | CoPc-TiO2 | 401.5 | 1000
10.1149/1945-7111/acbee5 | RuO2 | 322 | 2500
10.1007/s10854-023-10108-3 | NiO | 531.56 | 5000
10.1007/s10854-023-10147-w | Co3O4 | 373.84 | 1000
10.1007/s10854-023-10142-1 | V2O5 | 520.3 | 2000
10.1016/j.jelechem.2023.117243 | MnO2 | 405.2 | 5000
10.1016/j.diamond.2023.109709 | MnO2 | 536 | 1000
10.1007/s10008-022-05366-w | NiO nanosheet | 815 | 1000
10.1007/s10008-022-05357-x | NiO2-CuHCF | 908 | 1600
10.1021/acsomega.2c07075 | SnO2 | 4.4 | 2000
10.1016/j.matchemphys.2022.127028 | Mn3O4 | 628.7 | 5000
10.1016/j.fuel.2022.126685 | ZnFe2O4-ZrO2 | 102.4 | 150
10.1016/j.ceramint.2022.10.150 | MnO2 | 411.1 | 5000
10.1039/d2ta09726e | Co3O4 | 572.7 | 1000
10.1016/j.colsurfa.2022.130674 | MnO2 | 245.34 | 5000
10.1016/j.colsurfa.2022.130532 | porous Mn2O3 | 102 | 5000
10.1021/acs.energyfuels.2c03878 | SnO2 | 643 | 1000
10.3390/ma16041694 | Nd2O3 | 3359.6 | 1000
10.1007/s10854-023-09894-7 | NiSnO2 | 295.9 | 200
10.1016/j.inoche.2022.110360 | MoO3-Fe2O3 | 908 | 3000
10.1002/ente.202201345 | MnO2 | 231.5 | 1000
10.1007/s11581-022-04846-3 | CeO2 | 429.41 | 4000
10.1016/j.envres.2022.115021 | ZnO | 523.4 | 5000
10.1007/s11664-022-10125-8 | α-Fe2O3 | 1264.3 | 5000
10.1002/batt.202200449 | MnO2 | 35 | 500
10.1007/s10008-022-05347-z | β-MnO2 | 212.85 | 5000
10.1016/j.carbon.2022.11.053 | Fe3O4 | 686.1 | 1000
10.1016/j.electacta.2022.141620 | Mn3O4 | 488 | 1000
10.1016/j.cej.2022.141166 | P-Fe3O4 | 427.4 | 1000
10.1016/j.cej.2022.139661 | MnO2 | 316.8 | 1000
10.1016/j.electacta.2022.141572 | Fe3O4 | 1791.4 | 1000
10.1016/j.jallcom.2022.167510 | Ag2O | 420 | 10000
10.1007/s10008-023-05595-7 | Co3O4 NWAS | 525.5 | 1000
10.1007/s11581-023-05110-y | NiO | 536 | 3000
10.1007/s11664-023-10552-1 | MnO2 | 571.2 | 1000
10.1007/s11581-023-05088-7 | MnO2 | 128.75 | 1000
10.1007/s10904-023-02709-6 | ZnO | 1278 | 5000
10.1016/B978-0-323-91206-8.00025-X | Fe2O3 | 187 | 1000
10.1007/s10934-023-01473-9 | MnO2 | 650 | 1000
10.1007/s10904-023-02685-x | RuO2 | 625.13 | 5000
10.1016/j.ijhydene.2023.04.085 | ZrO2 | 447 | 10
10.1007/s11837-023-05823-5 | Co3O4 | 765 | 2000
10.1080/16583655.2023.2188017 | CuO | 313 | 5000
10.1002/elan.202200561 | CF−Ni(OH)2-MnO2 | 2049 | 5000
10.3390/ma16020595 | TiO2 | 68.18 | 5000
10.3390/en16010335 | NiO | 289 | 2000
10.1016/j.jelechem.2022.117074 | MnO2 | 713 | 5000
10.1016/j.est.2022.106218 | MnO2 | 226 | 9000
10.1007/s43207-022-00250-9 | ZnO | 1546 | 3000
10.1039/d2nj05554f | n-Nb2O5-n-GQD-G | 794 | 1000
10.1039/d2ta08638g | δ-MnO2 | 1302 | 1000
10.1016/j.est.2022.106105 | α-MnO2 | 334.3 | 5000
10.1016/j.jcis.2022.07.134 | NiCoO2 | 1037 | 7000
10.1016/j.cej.2022.137941 | MnO2 | 237.6 | 5000
10.1016/j.cej.2022.137942 | P-Fe2O3 | 453 | 1000
10.1016/j.electacta.2022.141431 | NiO | 529 | 5000
10.1016/j.jallcom.2022.166722 | Bi2O3 | 421.76 | 1000
10.30919/esee8c783 | V2O5 | 307 | 1000
10.3390/ma15238377 | NiO | 695 | 2000
10.1016/j.jelechem.2022.116928 | Mn3O4 | 753.9 | 5000
10.1016/j.est.2022.105929 | CuO | 1543.42 | 2000
10.1016/j.jpowsour.2022.232169 | TiO2 | 115.2 | 10000
10.1007/s10934-022-01313-2 | NiO | 727.1 | 9000
10.1038/s41598-022-07483-y | NiO | 679 | 1000
10.1038/s41598-022-05167-1 | MnO2-TiN | 689.88 | 500
10.1016/j.jallcom.2022.166603 | Mn3O4 | 696 | 5000
10.1016/j.est.2022.105642 | β-MnO2 | 682.3 | 5000
10.1016/j.jallcom.2022.166333 | MnO2 | 281.1 | 5000
10.1016/j.est.2022.105492 | TiO2-30 | 553 | 1000
10.1016/j.jallcom.2022.166012 | ultrathin MnO2 | 163.3 | 4000
10.1039/d2dt02881f | CeO2 | 1856 | 1000
10.3390/coatings12111682 | Co3O4 | 1850 | 5000
10.3390/nano12213813 | NiO | 1060 | 1000
10.3390/nano12213819 | MnO2 | 465 | 4000
10.1016/j.jtice.2022.104553 | SnO[sbnd]NiO | 214.67 | 6000
10.1016/j.est.2022.105449 | Co3O4 | 709 | 5000
10.1016/j.est.2022.105304 | TiO2 | 370 | 1000
10.1016/j.mssp.2022.106913 | CeO2 | 516.524 | 5000
10.1016/j.jallcom.2022.165702 | F-Fe2O3 anode | 218.49 | 1000
10.1016/j.colsurfa.2022.129690 | Bi2O3-GO NC | 933 | 5000
10.1016/j.surfin.2022.102203 | ZnO | 448 | 5000
10.3390/ma15207358 | NiO | 1039.4 | 1500
10.1002/est2.347 | Co3O4 | 1312 | 1000
10.1016/j.apsadv.2022.100307 | CeO2 | 410.8 | 500
10.1016/j.jics.2022.100727 | CeO2 | 177 | 2000
10.1007/s10971-022-05928-4 | MoO3 | 363.3 | 5000
10.1016/j.matlet.2022.132791 | hexagonal Co3O4 | 216.4 | 1000
10.1039/d2se00935h | NiO | 1009.5 | 1000
10.1016/j.matchemphys.2022.126425 | NiO | 192 | 2000
10.1016/j.ceramint.2022.05.315 | nanocystalline MnO2 | 438 | 2000
10.1002/slct.202202166 | MnO2 | 123.5 | 2000
10.1016/j.jallcom.2022.165227 | layered WO3 | 250 | 2500
10.1016/j.jscs.2022.101530 | CeO2-150 | 1364 | 1000
10.1002/cnma.202200243 | MnO2 | 2005 | 4000
10.1007/s11664-022-09788-0 | Co3O4 | 183 | 2000
10.1016/j.est.2022.105088 | MnO2 | 23 | 2000
10.1111/jace.18556 | Bi2O3 | 473 | 3000
10.1016/j.electacta.2022.140630 | Mn3O4 | 176.9 | 1000
10.3390/coatings12081101 | MnO2 | 660 | 1000
10.3390/ma15155371 | Fe3O4 | 317.4 | 5500
10.1007/s10854-022-08792-8 | N/C@MnO2 | 335.5 | 8500
10.1007/s10854-022-08684-x | Co-MnO2 | 161 | 1000
10.1002/elsa.202100043 | MnO2 | 144.1 | 2000
10.1016/j.est.2022.104872 | S-Co3O4 | 155.4 | 750
10.1016/j.jallcom.2022.164886 | Co3O4 | 188 | 1000
10.1039/d2ta03134e | ZnO | 300 | 5000
10.1016/j.jallcom.2022.164598 | MgV2O5 | 358 | 5000
10.1016/j.jallcom.2022.164447 | Co3O4 | 3066 | 2000
10.1016/j.matchar.2022.111991 | MnO2 | 1741 | 3000
10.1016/j.mseb.2022.115755 | CuO-Cu2O | 780 | 2000
10.1007/s11581-022-04571-x | ZnO | 188 | 1500
10.1002/er.8078 | Co-Co3O4 | 2800 | 1000
10.1016/j.ceramint.2022.03.226 | MoO3 | 783.4 | 6000
10.1016/j.matlet.2022.132182 | RuO2 | 988.1 | 1000
10.1016/j.est.2022.104475 | NiO-CoO | 1123 | 5000
10.1016/j.jcis.2022.03.001 | LaNiO3 | 326.8 | 3000
10.1016/j.est.2022.104328 | Sr(OH)2/CoO(OH) | 1544.8 | 6000
10.1039/d2nj02506j | WO3 | 743 | 5000
10.1002/er.7908 | TiO2 | 133 | 3000
10.1016/j.energy.2022.123659 | MnO2 | 408.5 | 1000
10.1007/s11051-022-05509-0 | Co3O4 | 115.3 | 5000
10.1016/j.jtice.2022.104385 | PR-Fe@MnO2 | 601 | 1000
10.3390/nano12111945 | MnO2 | 2021 | 4000
10.1007/s10854-022-08397-1 | MnO2 | 718 | 5000
10.1016/j.apsadv.2022.100254 | Co3O4 | 1612 | 1000
10.1016/j.diamond.2022.109060 | Co3O4 | 781 | 1000
10.1016/j.est.2022.104525 | α-Fe2O3 | 1896 | 5000
10.1007/s10934-022-01200-w | MnO2 | 177 | 5000
10.1039/d2qm00450j | Fe3O4 | 375.14 | 5000
10.1002/celc.202200213 | α-MnO2 | 792 | 5000
10.1007/s10853-022-07223-7 | MnO2 | 253.86 | 6000
10.1007/s10854-022-08090-3 | CuO | 170 | 4000
10.1007/s10854-022-08084-1 | α-Mn2O3 | 1377 | 1000
10.1016/j.inoche.2022.109331 | La2O3 | 546 | 1000
10.1002/adfm.202113209 | MnO2 | 717 | 1000
10.1016/j.chemosphere.2022.133851 | ZrO2 | 297.2 | 2500
10.1002/er.7744 | Co3O4 | 396 | 1000
10.1016/j.materresbull.2022.111745 | NiO | 1320 | 3000
10.1016/j.jallcom.2022.163614 | NiO | 966 | 1000
10.3389/fchem.2022.870541 | MnO2 | 500 | 1000
10.19906/j.cnki.JFCT.2021084 | α-Fe2O3 | 295 | 10000
10.3390/nano12071210 | RuO2 | 1120 | 1000
10.1016/j.inoche.2022.109226 | P-Fe2O3 | 1786.5 | 1000
10.1016/j.vacuum.2022.110875 | CeO2 | 550 | 1000
10.1016/j.cap.2022.01.007 | Cr2O3 | 619.4 | 2000
10.1002/er.7588 | Fe3O4 | 967.5 | 5000
10.1007/s10854-021-06920-4 | Mn2O3 | 740 | 5000
10.1002/celc.202101675 | Co3O4 | 1206 | 10000
10.1002/er.7440 | Co-Co3O4 | 2580 | 500
10.1039/d2ra00812b | Cu2O | 235 | 1000
10.1016/j.ceramint.2021.12.012 | Co3O4 | 1314 | 1000
10.1016/j.energy.2021.122751 | MnO2 | 134 | 1000
10.3390/ma15062250 | ZnO | 250 | 5000
10.13801/j.cnki.fhclxb.20210520.001 | δ-MnO2 | 330 | 8000
10.1016/j.colcom.2022.100589 | ZnO | 650 | 5000
10.1016/j.jpowsour.2022.231032 | MnO2 | 324.7 | 7000
10.1016/j.est.2021.103658 | NiO | 871 | 1000
10.1016/j.electacta.2022.139874 | MnO2 | 634 | 4000
10.1021/acs.energyfuels.1c04208 | CNF-20ZrO2 | 140 | 1000
10.1016/j.diamond.2021.108804 | NiO | 632 | 6000
10.1007/s10854-021-07391-3 | MnO2 | 167.8 | 3000
10.1002/er.7284 | Mn3O4 | 449.98 | 5000
10.1016/j.jechem.2021.05.028 | α-MnO2 | 577.7 | 1000
10.1016/j.jallcom.2021.161967 | L-Co3O4 | 1405.3 | 5000
10.1016/j.physb.2021.413464 | Co3O4 | 1800 | 5000
10.1016/j.jcis.2021.08.011 | RuO2 | 907.7 | 1000
10.1016/j.cej.2021.131138 | KxMnO2 | 65.5 | 6000
10.1016/j.electacta.2021.139575 | NiCoO2 | 1587 | 5000
10.1016/j.jallcom.2021.161821 | MnO2 | 397 | 5000
10.20964/2022.10.49 | SiO2-bis(aminopyridine)-Cu | 265 | 1000
10.1016/j.matpr.2022.04.921 | VO2 | 307.82 | 1000
10.1080/1536383X.2022.2082414 | MnO2 | 386 | 5000
10.3390/cryst12010115 | MnO2 | 446 | 3000
10.1080/10667857.2021.2016309 | Co3O4 | 644.8 | 3000
10.1016/j.electacta.2021.139499 | CoO | 2146.2 | 5000
10.1007/s10854-021-07305-3 | NiO | 2447 | 3000
10.1016/j.micromeso.2021.111518 | MnO2 | 450 | 5000
10.1016/j.vacuum.2021.110692 | MnO2 | 415.4 | 200
10.1080/10667857.2021.1990458 | MnO2 | 700 | 3000
10.1016/j.vacuum.2021.110668 | MnO2 | 1485.24 | 3000
10.1016/j.apsusc.2021.151324 | NiO | 651.3 | 5000
10.1080/10667857.2020.1810923 | Mn3O4 | 45.91 | 1000
10.1016/j.apsusc.2021.151056 | MnO2 | 155.03 | 1000
10.1016/j.jallcom.2021.161488 | NiO | 674 | 5000
10.1016/j.jallcom.2021.161463 | NiO | 1769.2 | 1000
10.1016/j.jallcom.2021.161328 | IrO2 | 1027 | 80
10.1016/j.ceramint.2021.08.368 | MnO2 | 1403.5 | 5000
10.1016/j.cej.2021.131804 | V2O5-MnO2 | 788 | 1000
10.1016/j.jallcom.2021.161014 | CuO-AC | 530 | 1000
10.1016/j.est.2021.103305 | NiO | 485.6 | 6000
10.1016/j.surfin.2021.101548 | MnO2 | 512 | 1000
10.1007/s10854-021-07229-y | NiO | 485.7 | 5000
10.1007/s10854-021-07096-7 | Mn2O3 | 1.9 | 3000
10.1016/j.diamond.2021.108592 | ZnO | 293.5 | 5
10.1007/s11356-021-15276-5 | NiO-porous carbon | 811 | 1000
10.1016/j.jcis.2021.06.118 | NiO | 1627 | 1000
10.3389/fchem.2021.762103 | oxide MnO2 | 531.2 | 1000
10.1016/j.jelechem.2021.115785 | Fe2O3 | 1213.7 | 5000
10.1016/j.jallcom.2021.160627 | NiCoO2 | 2186.7 | 4000
10.1007/s11664-021-09177-z | Mn3O4 | 473 | 5000
10.1016/j.ssc.2021.114490 | ZnO | 447 | 1000
10.1016/j.mssp.2021.105980 | urchinlike NiO | 341.1 | 1000
10.1021/acsami.1c12549 | GeP5@RuO2 | 107.9 | 1000
10.1016/j.molstruc.2021.130619 | spinel Co3O4 | 417 | 600
10.1016/j.jallcom.2021.160297 | Co3O4 | 472 | 5000
10.3969/j.issn.1005-9954.2021.10.004 | CuO | 322.1 | 1000
10.1016/j.est.2021.103100 | nanoporous MnO2-Cu | 2.8 | 4000
10.3390/polym13203577 | PPy-MnO2-CC | 270 | 3000
10.3390/nano11102736 | MnO2 | 292.8 | 5000
10.1016/j.inoche.2021.108838 | CeO2 | 782 | 6000
10.1016/j.est.2021.102994 | Bi2O3 | 1193 | 6000
10.1016/j.ceramint.2021.06.081 | CuO@MnO2 | 414 | 5000
10.1002/pat.5414 | CuO | 486.9 | 2000
10.1016/j.jiec.2021.06.007 | Co3O4 | 466 | 5000
10.1039/d1qm00429h | CoO | 11.06 | 1000
10.1016/j.jallcom.2021.160046 | ZnO | 1868 | 1000
10.1016/j.est.2021.102999 | CeO2 | 720 | 3000
10.1002/cjoc.202100179 | ZnO | 450.7 | 5000
10.1007/s10904-021-02005-1 | oxygen vacancy-Fe2O3@polyaniline | 309 | 1000
10.1016/j.cej.2021.129701 | MnO2 | 280 | 1000
10.1016/j.cej.2021.129631 | Co3O4 | 703.3 | 1000
10.1016/j.cej.2021.129515 | MnO2 | 311.89 | 1000
10.1016/j.jallcom.2021.159725 | N-Co3O4 | 111.6 | 1000
10.1016/j.jelechem.2021.115401 | CeO2 | 635 | 1000
10.1016/j.jcis.2021.03.131 | Co3O4 | 931 | 5000
10.1016/S1872-5805(21)60086-0 | CGS-MnO2 | 236 | 1000
10.1002/admi.202100149 | NiO-Co3O4 | 894 | 6000
10.1016/j.est.2021.102738 | MoS2−MnO2 | 479 | 4000
10.1016/j.est.2021.102724 | Co3O4 | 276.1 | 1000
10.1016/j.mssp.2021.105823 | Mn3O4 supercapacitor | 233.41 | 1000
10.1115/1.4048937 | NaxMnO2 | 244.2 | 500
10.1016/j.jiec.2021.04.044 | γ-MnO2-PANI-CP | 642.5 | 5000
10.1016/j.jcis.2021.02.112 | Fe3O4 | 2213 | 5000
10.1016/j.matchemphys.2021.124556 | Co3O4 | 1212.4 | 2000
10.1016/j.jpcs.2021.110081 | PANI-RGO-ZnO | 40 | 5000
10.1016/j.cej.2021.128967 | K-MnO2 | 1370 | 1000
10.1177/1747519821994252 | N-SnO2 | 105.4 | 2000
10.1039/d1dt00866h | Co3O4 | 1980.7 | 2000
10.1016/j.electacta.2021.138245 | Fe2O3 | 486.3 | 5000
10.1016/j.ces.2021.116530 | NiO | 451 | 1000
10.1007/s10854-021-06248-z | ZnO | 3546 | 5000
10.1016/j.synthmet.2021.116753 | rGO-Dy2WO6-ZnO | 752 | 2000
10.1016/j.ceramint.2021.02.170 | CuO | 2067 | 1000
10.1016/j.mssp.2021.105715 | TiO2 | 173.2 | 5000
10.1016/j.jallcom.2020.158332 | V2O5 | 57 | 4000
10.1016/j.electacta.2021.138139 | RuO2 | 102.75 | 5000
10.1088/1361-6528/abe264 | CoO | 503.7 | 5000
10.1016/j.jallcom.2020.158013 | RuO2 | 308.8 | 2000
10.1016/j.jtice.2021.04.037 | CuO | 729 | 8000
10.1007/s13204-021-01829-0 | NiO | 331 | 2000
10.1007/s11664-021-08791-1 | MnO2 | 163.7 | 3000
10.1088/1361-6528/abdb62 | MnO2 | 454.6 | 1000
10.1016/j.cej.2020.128317 | NiCoO2 | 151 | 5000
10.1016/j.jcis.2020.11.126 | V2O5 | 284 | 5000
10.1016/j.electacta.2021.137960 | MnO2 | 332.5 | 1000
10.1007/s10854-021-05465-w | ZnO | 294.7 | 1000
10.1016/j.jcis.2020.11.078 | NiGa2O4@MnO2 | 1700 | 5000
10.1016/j.ceramint.2020.12.153 | NiO | 248.4 | 2000
10.1002/er.6288 | Mn3O4 NPs | 144.5 | 1500
10.1039/d0ta12095b | Fe2O3 | 200.2 | 1000
10.1016/j.ceramint.2020.11.208 | PANI-Co3O4 | 3105.46 | 3000
10.1016/j.ceramint.2020.11.215 | NiO-CoO | 298 | 5000
10.1002/chem.202004935 | Co3O4 | 2568 | 10000
10.1016/j.jallcom.2020.157134 | Mn2O3 | 478.7 | 2500
10.1016/j.jallcom.2020.157466 | Cu2O | 665 | 5000
10.1016/j.est.2021.102305 | CeO2 | 415 | 3000
10.1016/j.vacuum.2020.109998 | m-Co3O4 | 228.87 | 1000
10.1016/j.apsusc.2020.148546 | UN-MnO2 | 810 | 5000
10.1007/s10008-020-04837-2 | Mn3O4 | 356 | 3000
10.1016/j.jcis.2020.10.032 | NiO | 445 | 5000
10.1016/j.electacta.2021.137739 | Mn3O4 | 141 | 5000
10.1016/j.electacta.2021.137716 | N+MnO2 | 371.1 | 1000
10.1016/j.matlet.2020.129116 | δ-MnO2 | 520 | 5000
10.1016/j.jallcom.2020.157190 | NiO | 511 | 1000
10.1039/d0nr07076a | MnO2 | 110.6 | 1000
10.1007/s10854-020-05054-3 | PANI-γMnO2-Au | 557 | 2000
10.1007/s10853-020-05475-9 | α-MnO2 | 181 | 4000
10.1016/j.cej.2020.127046 | Fe2O3 | 3410 | 1000
10.1016/j.ceramint.2020.09.172 | NiO | 1058 | 5000
10.1016/j.matdes.2020.109309 | CuO | 694.8 | 5000
10.1016/j.matchemphys.2020.123995 | Fe3O4 | 300 | 500
10.1016/j.surfcoat.2020.126513 | Co3O4 | 1700 | 1000
10.1007/s10854-020-04947-7 | MnO2 | 634.37 | 3000
10.1016/j.diamond.2020.108165 | Co3O4 | 1071 | 4000
10.1016/j.synthmet.2020.116629 | Fe2O3 | 70.16 | 1500
10.1016/j.electacta.2020.137284 | SnO2 | 432 | 2000
10.1016/j.electacta.2020.137334 | Co3O4-GC | 1783 | 1000
10.1007/s11581-020-03797-x | Co3O4 | 1152 | 5000
10.1016/j.jcis.2020.07.094 | Mn3O4-Fe3O4 | 178 | 1000
10.1016/j.jallcom.2020.156666 | Mn3O4 | 519 | 5000
10.3390/ma13245781 | WO3 | 180 | 1000
10.1007/s10854-020-04665-0 | CuO | 494 | 2000
10.1016/j.est.2020.101851 | MnO2 | 115 | 5000
10.1016/j.mseb.2020.114684 | MnO2 | 146 | 6000
10.1016/j.apsusc.2020.147438 | CoO | 2507 | 1000
10.1038/s41598-020-67990-8 | SnO2 | 464 | 1000
10.1039/d0nj03308a | MnO2 | 36.81 | 3000
10.1016/j.jelechem.2020.114656 | δ-MnO2 | 360.5 | 5000
10.1016/j.jpowsour.2020.228527 | MnO2 | 215.2 | 2500
10.1016/j.jcis.2020.07.062 | Fe2O3 | 1821 | 1000
10.1002/adsu.202000090 | NiO | 1550.9 | 5000
10.1016/j.jelechem.2020.114481 | flowerlike NiO | 631.7 | 5000
10.1016/j.ceramint.2020.05.098 | Fe3O4 | 346.5 | 4000
10.3969/j.issn.1001-9731.2020.10.032 | Co3O4 | 663.75 | 3000
10.1016/j.apsusc.2020.146921 | MnO2 | 247.9 | 2000
10.1016/j.ceramint.2020.06.193 | Co3O4 | 913.1 | 3000
10.1039/d0ra07307e | NiO | 1024.05 | 5000
10.1039/d0ta06561g | MnO2 | 194 | 5000
10.1016/j.molstruc.2020.128363 | ZnO | 810.89 | 5000
10.1007/s11665-020-05176-z | Co3O4 | 600 | 2000
10.1021/acsami.0c11034 | Fe2O3 | 2607 | 1000
10.1016/j.jelechem.2020.114401 | CeO2 | 221 | 9000
10.1016/j.electacta.2020.136667 | MnO2 | 377 | 5000
10.1002/er.5554 | ZnO | 830.2 | 1000
10.1016/j.polymertesting.2020.106727 | NiO | 395 | 5000
10.1007/s11664-020-08268-7 | MnO2 | 208.5 | 4000
10.1016/j.mseb.2020.114610 | MnO2 nano-spheres | 309 | 5000
10.1007/s11581-020-03616-3 | MnO2 | 723.7 | 5000
10.1016/j.indcrop.2020.112490 | SiO2-Carbon | 260 | 5000
10.1016/j.jmat.2020.03.008 | MnO2 | 418 | 5000
10.1016/j.jelechem.2020.114266 | Fe-MnO2 | 350 | 6000
10.7503/cjcu20200153 | α-Fe2O3 | 750.8 | 5000
10.1016/j.physleta.2020.126539 | MnO2 | 227.5 | 5000
10.1016/j.jallcom.2020.154772 | S-ZIF-Co3O4 | 1424 | 8000
10.1021/acsomega.0c02243 | Mn3O4 | 438.7 | 1000
10.1109/ICEPT50128.2020.9202860 | MnO2 | 28.48 | 3200
10.1016/j.vacuum.2020.109453 | NiO | 726.7 | 1000
10.1007/s11581-020-03563-z | NiO | 258 | 2500
10.1016/j.cej.2019.03.090 | MnO2 | 231.5 | 1000
10.1007/s10904-020-01481-1 | MnO2 | 555.6 | 1000
10.1002/slct.202001733 | WO3 | 417 | 5000
10.1016/j.jmrt.2020.05.058 | Fe2O3 | 562 | 5000
10.1007/s11581-020-03491-y | CoOOH | 1104 | 3000
10.1016/j.electacta.2020.136257 | MnO2 | 240 | 1000
10.1016/j.ceramint.2020.03.126 | Co3O4 | 325 | 5000
10.1016/j.cej.2019.123536 | Fe2O3 | 1947.2 | 1000
10.1016/j.jallcom.2020.154241 | Co3O4-60 | 806 | 4000
10.1016/j.jallcom.2020.154115 | Co3O4 | 3560 | 10000
10.1016/j.electacta.2020.136172 | SnO2 | 406 | 1000
10.1007/s10008-020-04615-0 | NiO | 1539 | 5000
10.1016/j.est.2020.101363 | MnO2 | 469 | 2500
10.1016/j.vacuum.2020.109315 | MnO2 microsphere | 1227 | 5000
10.1016/j.est.2020.101330 | PbO2 | 1032 | 1000
10.1016/j.apsusc.2020.145781 | Co3O4 | 890 | 5000
10.1021/acsomega.0c00669 | CeO2 | 298 | 1000
10.1016/j.jelechem.2020.114158 | CeO2 | 877.5 | 5000
10.1016/j.matlet.2020.127524 | CoO-C | 187 | 1000
10.1016/j.jallcom.2020.153715 | WO3 | 334 | 5000
10.1016/j.electacta.2020.136041 | 3D-MnO2 | 370 | 5000
10.1007/s10800-020-01421-4 | Mn3O4–SnO2 | 355 | 2000
10.1016/j.physe.2020.114033 | MnO2–CuO | 279.12 | 1000
10.1016/j.apsusc.2020.145313 | Co3O4 | 137 | 1000
10.1016/j.apsusc.2020.145527 | Mesoporous V2O5 | 680 | 1000
10.1016/j.jallcom.2019.153580 | Fe3O4 | 206 | 5000
10.1016/j.scib.2020.01.011 | NiO | 941.6 | 1000
10.1016/j.matchemphys.2020.122784 | H–RuO2NPs | 837 | 5000
10.1016/j.jallcom.2019.152949 | α-Fe2O3 | 168 | 2000
10.1039/c9ra10995a | WO3 | 8.35 | 10000
10.1002/ppsc.202000011 | Fe3O4 | 713 | 3000
10.1016/j.est.2020.101197 | SnO2 | 523 | 5000
10.1002/er.4976 | MnO2-2 | 219.3 | 5000
10.1016/j.est.2020.101219 | PGM¦PMnO2 | 755.99 | 5000
10.1016/j.est.2020.101199 | ZnO | 879 | 5000
10.1007/s11581-019-03369-8 | WO3 | 333.92 | 5000
10.1016/j.ceramint.2019.11.091 | α-Fe2O3 | 216.35 | 10000
10.1016/j.jpowsour.2020.227766 | V2O5 Nanobricks | 310 | 5000
10.1016/j.apsusc.2019.145077 | NiO | 1863 | 5000
10.1016/j.jelechem.2020.113995 | MnO2 | 289 | 1000
10.1016/j.cej.2019.123269 | TiO2 | 1200 | 1000
10.1007/s42452-020-2123-7 | CuZnCdO | 882.5 | 5000
10.1007/s11051-020-4779-8 | Nb2O5-RGO | 299.23 | 2000
10.1039/c9ra10285j | Fe2O3 | 1.8 | 1000
10.1016/j.apsusc.2019.144090 | Co3O4 | 423 | 2000
10.1016/j.ceramint.2019.10.015 | Fe3O4-rGO-MoO3 | 1666.5 | 5000
10.3390/app10041208 | Hollow Co3O4 | 1324.5 | 5000
10.1016/j.synthmet.2019.116271 | MnO2 | 75 | 3000
10.1007/s40242-020-9052-6 | Fe2O3 | 3264 | 1000
10.1007/s40242-019-0040-3 | structures(HoMSs) Co3O4 | 1028.9 | 2000
10.1016/j.electacta.2019.135494 | C–NiCoO NFs | 191.4 | 3000
10.1007/s10854-019-02753-4 | Bi2O3 | 980 | 1000
10.1016/j.est.2019.101165 | ZnCoO-G | 711.6 | 1000
10.1016/j.jpowsour.2019.227422 | SnO2 | 541 | 1000
10.1016/j.jallcom.2019.152373 | Co3O4 | 1138.11 | 5000
10.1016/j.electacta.2019.135209 | RuO2 | 524 | 4000
10.1016/j.jallcom.2019.152124 | MnO2 | 288 | 1000
10.1016/j.jmrt.2020.08.037 | Co3O4 | 680 | 5000
10.1016/j.mset.2020.06.002 | MnO2 | 348.2 | 2000
10.1016/j.jmrt.2020.02.045 | SnO2 | 375 | 1000
10.1002/er.5235 | MnO2 | 1250 | 7000
10.3390/nano10010160 | Nb2O5 | 633 | 5000
10.1039/c9ta12675a | Cu2O-Cu1.8S | 200 | 1000
10.1016/j.jpowsour.2019.227342 | Fe2O3 | 1220.5 | 5000
10.1007/s10853-019-03998-4 | Mn3O4 | 1792.9 | 2000
10.1016/j.ceramint.2019.08.280 | CuO | 371.1 | 2000
10.1016/j.ceramint.2019.08.278 | NiO | 766.8 | 10000
10.1016/j.electacta.2019.134965 | Co3O4 | 709.1 | 6000
10.1002/celc.201901269 | ZnO | 1334 | 5000
10.1016/j.inoche.2019.107596 | NiO | 768 | 2000
10.1016/j.compositesb.2019.107501 | MnO2 | 278.2 | 5000
10.1038/s41598-019-48951-2 | SnO2 | 378 | 5000
10.1007/s10800-019-01353-8 | NiO | 1380 | 1000
10.1016/j.carbon.2019.08.012 | Mn3O4 | 310 | 1000
10.1016/j.jpowsour.2019.227181 | Mn2O3 | 345 | 5000
10.1016/j.apsusc.2019.143589 | MnO2 | 645 | 1000
10.1002/slct.201903511 | Co2NiO4 | 719.5 | 10000
10.1016/j.jiec.2019.06.009 | α-MnO2 | 890 | 2000
10.1016/j.electacta.2019.134876 | Co3O4 | 1151 | 5000
10.1016/j.electacta.2019.134891 | MnO2 | 308 | 5000
10.1016/j.jelechem.2019.113561 | L-AC@MnO2 | 248 | 3000
10.12162/jbb.v4i4.010 | MnO2 | 490 | 1000
10.1007/s10800-019-01357-4 | Co3O4 | 276.6 | 5000
10.1016/j.apsusc.2019.07.102 | TiO2-C | 1818 | 5000
10.1016/j.apsusc.2019.06.288 | Al2O3 | 968 | 5000
10.1016/j.cej.2019.121966 | CuMnO2-rGO | 1727 | 5000
10.1016/j.jallcom.2019.07.175 | ZnO | 720 | 1000
10.1016/j.jallcom.2019.07.213 | NiO | 809.7 | 1000
10.1002/anie.201907516 | CoO | 2300 | 5000
10.1016/j.jcis.2019.07.055 | NiO | 1529.29 | 1000
10.1016/j.jallcom.2019.07.125 | MnO2 | 283 | 5000
10.1016/j.jallcom.2019.07.172 | Cu2O | 129.9 | 4000
10.1016/j.apsusc.2019.06.106 | Mn3O4-polyaniline | 1000 | 3000
10.1007/s11051-019-4660-9 | Cu2O | 457 | 1000
10.1007/s10854-019-02195-y | CoOOH–Co(OH)2 | 886 | 1000
10.1007/s10934-019-00728-8 | MnO2 | 1360 | 5000
10.1016/j.electacta.2019.07.045 | Fe2O3 | 1906 | 8000
10.1016/j.electacta.2019.06.142 | CeO2 | 580.1 | 1000
10.1016/j.matlet.2019.05.097 | MnO2 | 575 | 2000
10.1016/j.jallcom.2019.06.191 | CAF-Nb2O5 | 258 | 5000
10.1016/j.jallcom.2019.06.173 | MnO2 | 511.2 | 1000
10.3390/cryst9090485 | urchinlike WO3 | 488.78 | 1000
10.1007/s10854-019-02069-3 | SiO2 | 620 | 1000
10.1016/j.solidstatesciences.2019.105941 | Co3O4 | 3022.2 | 5000
10.1016/j.inoche.2019.107469 | NiO | 459 | 4000
10.1007/s11581-019-03004-6 | MnO2 | 178 | 3000
10.1016/j.ceramint.2019.05.155 | Mn3O4 | 401 | 5000
10.1016/j.apsusc.2019.05.142 | Co3O4 | 785 | 5000
10.3390/en12173320 | Bi2O3-MnO2 | 161 | 5000
10.1016/j.matlet.2019.04.063 | MnO2 | 615.6 | 5000
10.1016/j.cej.2019.03.190 | MnO2 nanosheets | 228.6 | 4000
10.1002/cssc.201901015 | δ-MnO2 | 207 | 5000
10.1007/s10854-019-01809-9 | SiO2 | 1448.53 | 2000
10.1002/smll.201901747 | Vö-V2O5 | 523 | 1000
10.1016/j.cej.2019.03.080 | Co3O4-NiO | 766 | 5000
10.1016/j.jechem.2018.11.006 | ZnO | 340.7 | 5000
10.1016/j.jallcom.2019.04.258 | SnO2 | 728 | 5000
10.1002/slct.201901652 | Co3O4 | 190 | 5000
10.1007/s10971-019-05032-0 | MnO2 | 543 | 5000
10.1039/c9nr04023d | MnO2 | 2.63 | 1000
10.1016/j.jallcom.2019.04.032 | NiO | 2012 | 3000
10.1016/j.electacta.2019.04.071 | V2O5 | 612.5 | 1000
10.1007/s11581-019-02859-z | Fe2O3 | 315 | 2000
10.1016/j.jallcom.2019.03.252 | α-Fe2O3 | 335.7 | 20000
10.1007/s10008-019-04206-8 | Mn3O4 | 331.6 | 1000
10.1002/advs.201900107 | Co3O4 | 1435 | 1000
10.1016/j.jelechem.2019.04.073 | MnO2 | 587.3 | 1000
10.1016/j.matchemphys.2019.04.059 | Co3O4 | 308 | 2000
10.1016/j.jallcom.2019.03.100 | α-MnO2 | 204.6 | 5000
10.1016/j.electacta.2019.03.159 | MnO2 | 429.6 | 10000
10.1016/j.electacta.2019.04.048 | Mn3O4 | 1905 | 10000
10.1016/j.jallcom.2019.02.321 | TiO2 | 368.9 | 3000
10.1007/s42452-019-0580-7 | MnO2 | 190.6 | 2000
10.11951/j.issn.1005-0299.20180129 | TiO2 | 255.68 | 1000
10.1016/j.jallcom.2019.02.126 | RuO2 | 2698 | 1000
10.1016/j.jallcom.2019.02.117 | MnO2 | 365 | 1000
10.1016/j.jallcom.2019.02.090 | δ-MnO2 | 299.5 | 8000
10.1016/j.ijhydene.2019.03.240 | Mn2O3 | 158.8 | 1000
10.1016/j.ijhydene.2019.03.246 | HCS-Mn3O4-5 | 430 | 1000
10.1007/s11664-019-06940-1 | CuO | 585 | 4000
10.1016/j.jpowsour.2019.03.006 | ZnO | 1350 | 6000
10.1007/s11581-018-2668-2 | RuO2 | 1846.3 | 500
10.1080/14658011.2019.1588509 | CuO | 156.7 | 3000
10.1016/j.jallcom.2018.12.166 | Co3O4 | 3.61 | 9000
10.1016/j.jallcom.2018.12.100 | ZnO | 44.5 | 50
10.1016/j.poly.2019.01.048 | Co3O4 | 118.6 | 3000
10.1016/j.compositesb.2018.10.055 | MnO2 | 156.1 | 1000
10.1016/j.ensm.2018.12.022 | m-MnO2 nanosheets | 243 | 5000
10.1016/j.jcis.2018.11.023 | Mn2O3 | 170 | 1000
10.1016/j.ceramint.2018.11.104 | Mn2O3 | 566.21 | 1000
10.14135/j.cnki.1006-3080.20180312002 | ZnO | 644.5 | 1000
10.1016/j.ceramint.2018.11.078 | FeMoO4 @MnO2 | 839.29 | 1000
10.1007/s11664-018-6797-1 | TiO2 | 33.7 | 2000
10.1016/j.jallcom.2018.10.166 | MnO2 | 608 | 2500
10.1016/j.jallcom.2018.10.099 | SnO2 | 197.7 | 5000
10.1016/j.jallcom.2018.10.085 | α-Fe2O3 | 621.3 | 14000
10.1007/s10008-018-4143-4 | MnO2 | 242 | 5000
10.1016/j.jallcom.2018.09.347 | Co3O4 | 837.7 | 2000
10.1016/j.matlet.2018.11.050 | WO3 | 246 | 5000
10.1016/j.matlet.2018.11.001 | MnO2 | 274 | 1000
10.1016/j.electacta.2018.10.125 | MnO2 | 1710 | 5000
10.1016/j.matlet.2018.10.111 | ZnO | 203 | 1000
10.1016/j.jallcom.2018.09.067 | CoO | 2.394 | 1000
10.1016/j.electacta.2018.10.112 | NiO | 1161 | 3000
10.1016/j.jcis.2018.09.077 | Mn3O4 | 630 | 1000
10.1016/j.jallcom.2018.08.042 | MnO2 | 265 | 10000
10.1088/2053-1591/ab669d | MnO2 | 444 | 3000
10.3390/cryst9010047 | ZnO-12h | 985 | 1500
10.20964/2019.10.52 | MnO2 | 252 | 1000
10.1149/2.0701913jes | RuO2 | 546 | 2000
10.1149/2.0381906jes | Co3O4 | 875.6 | 1000
10.1039/c8nj05958f | Co3O4 | 298.8 | 1000
10.1016/j.ceramint.2018.09.242 | Co2(OH)3Cl-MnO2-2 | 2061 | 5000
10.3390/en11123285 | CoO | 1136 | 3000
10.1007/s40242-018-8073-6 | Co3O4 | 2005.34 | 5000
10.3390/nano8121020 | VO2(B) | 197 | 1000
10.1038/s41598-018-34905-7 | Co3O4 | 347 | 1000
10.1016/j.electacta.2018.09.131 | MnO2 | 234.8 | 1000
10.1016/j.cej.2018.07.160 | MoO3 | 1307 | 1000
10.1016/j.electacta.2018.08.126 | MnO2 | 680.6 | 4000
10.1016/j.jpowsour.2018.10.005 | V2O5 | 587 | 5000
10.1016/j.jallcom.2018.07.321 | Ni,CoOH-rGO | 4047 | 20000
10.1016/j.matlet.2018.08.026 | MnO2 | 368.3 | 3000
10.1016/j.cej.2018.07.026 | MoO3 | 1503 | 1000
10.1016/j.electacta.2018.08.086 | Fe2O3 | 1060 | 5000
10.1016/j.electacta.2018.09.042 | Mn2O3/C@Co3O4 | 523.8 | 3000
10.1016/j.electacta.2018.08.071 | NiCoO2 | 1970 | 2500
10.1016/j.vacuum.2018.08.019 | ZnO | 1075 | 5000
10.1007/s11664-018-6574-1 | NiO | 3435.5 | 100
10.1021/acsaem.8b01022 | MnO2 | 116.4 | 6000
10.1016/j.jelechem.2018.08.023 | CuO@MnO2-rGO | 421.3 | 1000
10.1016/j.jallcom.2018.06.192 | h-WO3·nH2O | 391 | 2000
10.1016/j.jallcom.2018.06.222 | NiO | 1556.5 | 2000
10.1016/j.cej.2018.05.169 | MnO2 | 379 | 5000
10.1016/j.matdes.2018.05.070 | MnO2 | 351 | 1000
10.1007/s10854-018-9787-4 | Mn3O4 | 422 | 2000
10.1016/j.materresbull.2018.05.025 | CeO2 | 1452 | 1500
10.1007/s10853-018-2536-5 | CeO2 | 1102 | 5000
10.1016/j.ceramint.2018.06.132 | δ-MnO2 | 394 | 5000
10.1016/j.ceramint.2018.06.128 | CoO | 1615 | 1000
10.1016/j.colsurfa.2018.05.090 | V2O5 | 510 | 1000
10.1016/j.colsurfa.2018.05.046 | Co3O4 | 558 | 5000
10.1016/j.solidstatesciences.2018.06.006 | MnO2 | 437.6 | 5000
10.1016/j.electacta.2018.06.163 | Co3O4@C@MnO2 | 1335.3 | 1000
10.1007/s10854-018-9606-y | NiO-350 | 248.28 | 2000
10.1007/s10853-018-2583-y | NiO | 1012.8 | 5000
10.1016/j.mssp.2018.03.013 | Mn3O4 | 568 | 5000
10.1007/s10904-018-0873-0 | ZnO | 312 | 1000
10.1016/j.jmst.2017.12.018 | Co3O4 | 1131.3 | 3000
10.1016/j.jelechem.2018.06.009 | NiO | 825 | 3500
10.1016/j.jallcom.2018.05.108 | Fe3O4 | 572 | 5000
10.1080/21663831.2018.1477848 | MoO3 | 287.7 | 1000
10.16356/j.1005-1120.2018.04.603 | Co3O4 | 688.8 | 1000
10.1016/j.jpowsour.2018.05.022 | MnO2-2 | 366.5 | 5000
10.1016/j.jallcom.2018.04.334 | Co3O4 | 2000 | 2000
10.1021/acsaem.8b00556 | C-SiO2 | 693.8 | 10000
10.1016/j.electacta.2018.05.042 | MnO2-800 | 531 | 1000
10.1016/j.jssc.2018.04.009 | NiO | 116 | 3000
10.1016/j.nanoso.2018.03.003 | Bi2O3 | 136.76 | 1000
10.1016/j.matlet.2018.03.093 | SnO2-PG | 330 | 2000
10.1016/j.rinp.2018.04.057 | SnO2 | 1.6 | 10
10.1016/j.electacta.2018.04.100 | MnO2 | 282 | 10000
10.1016/j.est.2018.03.015 | MnO2 | 961 | 5000
10.1016/j.cej.2018.02.021 | MnO2 | 391.8 | 4000
10.1016/j.matlet.2018.02.092 | V2O5 | 414 | 3000
10.1016/j.electacta.2018.03.147 | ZnCo2O4-MnO2 | 2057 | 5000
10.1007/s10854-018-8878-6 | Fe2O3 | 456 | 5000
10.1007/s10854-018-8742-8 | NiO | 433 | 1000
10.1002/advs.201700887 | MnO2-3 | 1170 | 1000
10.1016/j.matlet.2018.01.173 | In2O3 | 622 | 1000
10.1016/j.ceramint.2018.01.212 | MnO2 | 473 | 2000
10.1016/j.matlet.2018.01.042 | CuO | 154 | 1000
10.1016/j.jallcom.2018.01.108 | MnO2 | 139.6 | 1000
10.1016/j.electacta.2018.02.144 | α-Fe2O3 | 473.6 | 5000
10.1007/s10854-018-8655-6 | graphene-MnO2 nanocomposite | 213 | 500
10.1007/s10854-018-8523-4 | MnO2 | 522.5 | 5000
10.1002/advs.201700659 | Co3O4 | 978.1 | 1000
10.1007/s10853-017-1971-z | Co3O4 | 236.8 | 10000
10.1016/j.carbon.2017.12.105 | Co3O4 | 892 | 6000
10.1007/s10853-017-1927-3 | MnO2 | 285 | 10000
10.1016/j.compositesb.2017.11.024 | tin oxide (SnO2) | 215 | 1000
10.1002/slct.201702557 | α-Fe2O3 | 478.4 | 1000
10.1002/smll.201703755 | TiO2 | 488 | 1000
10.1002/cssc.201702283 | NiO | 246.1 | 10000
10.1002/asia.201701752 | MnO2 | 219 | 1000
10.1016/j.electacta.2018.01.162 | Co3O4 | 780 | 1000
10.1016/j.apmt.2017.11.011 | VO2 | 778 | 4000
10.1016/j.jcis.2017.11.052 | MnO2 nanofibers | 291 | 5000
10.1016/j.cej.2017.11.007 | Co3O4 | 1539 | 2000
10.1016/j.jallcom.2017.11.251 | ZIF-67 oxide Co3O4 | 510 | 4
10.1016/j.electacta.2018.01.069 | MnO2 | 442.85 | 15000
10.1016/j.electacta.2018.01.070 | δ-MnO2 HMS | 216.4 | 3000
10.1016/j.cej.2017.11.085 | MnMoO4·H2O@MnO2 | 3560.2 | 1000
10.1016/j.colsurfa.2017.10.075 | ZnO | 40 | 1000
10.1016/j.ijhydene.2017.12.093 | WO3 | 609 | 2500
10.1007/s10854-017-8169-7 | NiO | 485 | 5000
10.1016/j.jcis.2017.10.031 | Mn3O4 | 538 | 2000
10.1016/j.electacta.2017.12.168 | PVA-GQD-Co3O4 | 361.97 | 1000
10.1016/j.electacta.2017.12.140 | Fe2O3 | 987.9 | 3000
10.1016/j.jallcom.2017.10.027 | perovskite LaNiO3 oxide | 478.7 | 15000
10.1016/j.electacta.2017.12.098 | La2O3 | 751 | 2000
10.1002/asia.201701582 | Co3O4 | 1288.3 | 6000
10.1149/2.0141810jss | Co3O4 | 232.9 | 1000
10.1149/2.1131811jes | Na+-MnO2 | 217 | 5000
10.1039/c8ta00889b | CoMoO4-MnO2 | 8.01 | 10000
10.1049/mnl.2017.0547 | PbO2 | 120.4 | 3000
10.1016/j.cplett.2017.11.047 | CuO | 269.6 | 500
10.1016/j.nanoen.2017.11.013 | TiO2 | 1404.4 | 10000
10.1016/j.ceramint.2017.11.034 | Co3O4 | 450 | 1000
10.1016/j.electacta.2017.10.160 | Co3O4 | 665 | 3000
10.1016/j.ssc.2017.10.005 | NiO | 1062 | 5000
10.1016/j.ceramint.2017.10.032 | CoO | 12.04 | 1000
10.1016/j.carbon.2017.10.026 | Hydrogenated TiO2 | 51 | 1000
10.1007/s10008-017-3769-y | γ-Fe2O3 NH | 1800.06 | 5000
10.1007/s10853-017-1493-8 | CuO | 481.76 | 2000
10.1016/j.matlet.2017.09.006 | Mn3O4 | 451 | 1000
10.1016/j.ultsonch.2017.08.013 | MnO2 | 375 | 500
10.1016/j.jiec.2017.06.051 | Co3O4 | 288 | 2000
10.1016/j.electacta.2017.11.073 | CuO | 284 | 1000
10.1016/j.electacta.2017.10.066 | MnO2 | 102.6 | 5000
10.1038/s41598-017-15535-x | MnO2 | 306 | 2000
10.1007/s10800-017-1122-x | MnO2 | 349 | 20000
10.1016/j.compositesb.2017.07.039 | Co3O4 | 2435 | 4500
10.1007/s10934-017-0466-2 | MnO2 | 306 | 1000
10.1186/s11671-017-1939-6 | NiO | 204.3 | 2200
10.1186/s11671-017-1953-8 | Co3O4 | 234.28 | 5000
10.1021/acsami.7b10182 | MnO2 | 29.6 | 1000
10.1016/j.jallcom.2017.06.215 | MnO2 | 386 | 5000
10.1016/j.synthmet.2017.09.011 | Co3O4 | 1076 | 5000
10.1016/j.jtice.2017.08.014 | MnO2 | 614 | 2500
10.1007/s10008-017-3673-5 | β-MnO2 | 185 | 2500
10.1016/j.matlet.2017.06.116 | CuO | 284 | 1500
10.1016/j.matlet.2017.06.110 | Co3O4 | 406 | 1000
10.1016/j.jcis.2017.06.058 | Co3O4 | 523 | 1500
10.1016/j.jcis.2017.06.048 | V2O5 | 358 | 1000
10.1007/s11581-017-2123-9 | Fe2O3 | 270 | 3000
10.1016/j.electacta.2017.08.087 | MnO2 | 356.5 | 2000
10.1016/j.apt.2017.07.016 | CoOOH | 783 | 1000
10.1016/j.compositesa.2017.06.026 | TiO2 nanotubes | 338 | 3000
10.1016/j.carbon.2017.06.085 | RuO2 | 402 | 3000
10.1007/s10854-017-7314-7 | Co3O4 | 763 | 4000
10.1007/s11581-017-2026-9 | NiO | 84.8 | 1100
10.1016/j.electacta.2017.08.015 | Mn3O4 | 707 | 2000
10.3390/nano7090273 | CuO | 3.186 | 2000
10.1016/j.electacta.2017.07.135 | Fe3O4 | 590 | 5000
10.1021/acs.jpcc.7b04330 | Fe2O3 | 1.56 | 5000
10.1016/j.mtener.2017.07.004 | V2O5 | 252 | 10000
10.1016/j.mtener.2017.06.007 | graphene-Fe3O4-polyaniline | 486.5 | 2000
10.1002/celc.201700369 | Co3O4 | 418 | 2000
10.1021/acsomega.7b00702 | Co3O4 | 3290 | 5000
10.1016/j.electacta.2017.06.095 | WO3 | 650.3 | 2000
10.1016/j.electacta.2017.06.019 | RuO2 | 480.3 | 10000
10.1016/j.ijhydene.2017.07.008 | V2O5 | 750 | 3000
10.1016/j.ceramint.2017.05.224 | Co3O4-NiO | 687.5 | 2500
10.1007/s10854-017-6978-3 | Fe2O3 | 124 | 1000
10.1016/j.ceramint.2017.03.195 | Mn3O4 | 309 | 1650
10.1002/aenm.201700105 | CuO | 1800 | 7000
10.1016/j.jcis.2017.03.074 | Cr2O3-C nanoplates | 696.73 | 1000
10.1016/j.compositesb.2017.03.025 | Co3O4 | 623.8 | 1000
10.1080/00986445.2016.1277523 | Co3O4 | 328 | 2000
10.1016/j.ensm.2017.05.007 | MnO2 nanograsses | 464 | 20000
10.1007/s10853-017-1034-5 | MnO2 | 803 | 20000
10.1007/s11581-017-1994-0 | Bi2O3 | 329.6 | 3000
10.1016/j.cclet.2017.04.007 | MnO2 | 401 | 1000
10.1007/s10853-017-0861-8 | Cu2O | 132.2 | 1000
10.1016/j.jcis.2017.01.100 | MnO2 | 648 | 1000
10.1016/j.nanoen.2017.03.045 | MnO2 | 276 | 6000
10.1007/s10854-017-6391-y | MoO3 | 148 | 1600
10.1016/j.ceramint.2016.10.032 | MnO2 | 246 | 1000
10.1007/s11581-016-1921-9 | CuO | 184 | 5000
10.1002/ente.201600475 | NiO | 2360 | 5000
10.1021/acs.jpcc.6b10978 | Fe3O4 | 283.4 | 5000
10.1016/j.carbon.2016.12.025 | MnO2 | 228.8 | 3000
10.1007/s10008-016-3441-y | Co3O4 | 662.7 | 4000
10.1016/j.electacta.2017.02.037 | MnO2 | 289.9 | 1200
10.1016/j.ijhydene.2016.11.036 | NiO nanopyramid | 325 | 1000
10.1007/s00339-017-0817-5 | CeO2 | 230 | 4000
10.1007/s11581-016-1833-8 | Mn3O4 | 615 | 3000
10.1016/j.jallcom.2016.11.053 | CoMoO4@C@MnO2 | 1824 | 5000
10.1002/admi.201600884 | Co3O4 | 3344.1 | 6000
10.1007/s00339-016-0728-x | MnO2 | 335 | 1000
10.1016/j.electacta.2016.12.192 | CoO | 648 | 8000
10.1016/j.electacta.2016.12.158 | MnO2-GM-Ni | 470.5 | 5000
10.1016/j.ceramint.2016.11.045 | TiO2 | 274.2 | 5000
10.1016/j.jssc.2016.11.021 | Mn3O4 | 570 | 2000
10.1007/s10008-016-3392-3 | V2O5 | 281 | 2000
10.1016/j.jcis.2016.10.007 | TiO2 | 178 | 3000
10.1016/j.cej.2016.09.061 | NiO | 406 | 1000
10.1016/j.electacta.2016.12.066 | h-WO3 | 694 | 1000
10.1039/c7ta06437c | Co3O4 | 9.12 | 5000
10.1016/j.ijhydene.2017.10.064 | CuO | 579.5 | 2000
10.1016/j.cej.2017.06.150 | La0.7Sr0.3CoO3−δ | 517.5 | 3000
10.1016/j.energy.2017.08.014 | Co3O4 | 867 | 5000
10.1016/j.jallcom.2017.09.165 | CeO2 | 818 | 2000
10.1016/j.cej.2017.08.060 | Mn2O3 | 480 | 5000
10.1149/2.0351706jes | ZnO | 115 | 4000
10.1016/j.jallcom.2017.08.031 | α-MoO3 | 169 | 2000
10.1016/j.snb.2017.06.126 | Fe3O4 | 425 | 750
10.1149/2.0861702jes | MnO2 | 1554 | 1000
10.1016/j.cej.2017.05.120 | Nb2O5-TiO2 | 889 | 1000
10.1155/2017/7340961 | MnO2 | 220 | 2500
10.1016/j.jallcom.2017.04.094 | WO3 | 260 | 5000
10.1016/j.jpowsour.2017.03.104 | MnO2 | 362.5 | 5000
10.1016/j.jallcom.2017.02.276 | Co3O4 | 2374 | 4500
10.1016/j.jallcom.2017.02.306 | V2O5 | 553.33 | 1000
10.1016/j.jallcom.2016.12.035 | MnO2 | 253.1 | 2000
10.1039/c6ta08929a | NiCo2O4-MnO2 | 2577 | 5000
10.1016/j.jallcom.2017.01.226 | WO3 | 127 | 1000
10.1039/c6ra27369f | NiO | 1000 | 1000
10.1016/j.jallcom.2017.01.071 | Co3O4 | 1330 | 5000
10.1016/j.jallcom.2017.01.037 | MnO2 | 506 | 7000
10.1016/j.jallcom.2016.12.058 | Fe2O3 | 211.4 | 2500
10.1016/j.cej.2016.08.074 | MnO2 | 320 | 5000
10.1007/s10853-016-0344-3 | Mn3O4 | 456 | 2000
10.1016/j.electacta.2016.11.116 | MnO2 | 273.1 | 1200
10.1016/j.electacta.2016.11.120 | NiO | 587.3 | 1000
10.1016/j.electacta.2016.11.003 | MnNiCoO4 | 1931 | 6000
10.1016/j.electacta.2016.11.035 | CeO2 | 501 | 10000
10.1016/j.electacta.2016.11.065 | Co3O4 | 894 | 3000
10.1016/j.jcis.2016.08.056 | La2O3 | 166 | 3000
10.14478/ace.2016.1105 | MnO2nanowires | 129 | 1000
10.1016/j.nanoen.2016.09.012 | NiO-HMNAs | 3114 | 6000
10.1016/j.jcis.2016.07.068 | MnO2 | 1185 | 6000
10.1016/j.jpcs.2016.08.019 | Fe3O4 | 787 | 1000
10.11896/j.issn.1005-023X.2016.22.008 | NiO | 501.66 | 2000
10.1016/j.cej.2016.06.097 | Co3O4 | 1236.67 | 5000
10.1016/j.ijhydene.2016.08.028 | La2O3 | 250 | 1000
10.1016/j.matchemphys.2016.08.041 | MnO2 | 280 | 500
10.1007/s11581-016-1745-7 | ZnO | 1017.5 | 3000
10.1016/j.electacta.2016.08.142 | MnO2 | 713.7 | 1200
10.1016/j.jpcs.2016.07.003 | NiO | 205 | 1000
10.1016/j.apsusc.2016.05.005 | NiO | 2030 | 1000
10.1016/j.electacta.2016.09.033 | Fe2O3 | 300.1 | 3000
10.1016/j.energy.2016.07.128 | CoNiO2 | 1462 | 800
10.1016/j.electacta.2016.08.139 | Fe3O4 | 1065 | 1000
10.1021/acsami.6b07161 | δ-MnO2 | 177.5 | 1000
10.1007/s10854-016-4958-7 | CuO | 934.2 | 5000
10.1016/j.jpowsour.2016.05.069 | MnO2 | 368 | 2000
10.1016/j.electacta.2016.05.156 | MnO2 | 212.4 | 1000
10.1016/j.ceramint.2016.04.145 | V2O5 | 357.5 | 1000
10.13801/j.cnki.fhclxb.20160418.002 | MnO2 | 429.3 | 5000
10.1002/cjoc.201600217 | MnO2 | 158.4 | 500
10.1007/s11664-016-4587-1 | CuO | 284.5 | 1000
10.14062/j.issn.0454-5648.2016.07.06 | β-MnO2 | 227 | 500
10.1016/j.jechem.2016.04.012 | h-RuO2 | 1585 | 1000
10.1007/s11581-015-1625-6 | MnO2 | 370.4 | 3000
10.1007/s10008-015-3031-4 | SiO2 | 160 | 1000
10.1039/c6nr02215d | MnO2 spheres | 81 | 6000
10.20964/2016.06.75 | Mn3O4 | 720 | 5000
10.1016/j.pnsc.2016.05.007 | NiO | 81.67 | 3000
10.1016/j.jpowsour.2016.03.035 | CoO | 509 | 3000
10.1016/j.matdes.2016.02.120 | MnO2 | 497 | 5000
10.1016/j.apsusc.2016.02.193 | Co 3 O 4 /NiO | 710 | 80
10.1007/s10008-016-3125-7 | Co3O4 | 591 | 2000
10.1007/s40820-015-0074-0 | hausmannite Mn3O4 | 210 | 4000
10.6036/7893 | MnO2 | 506 | 2000
10.1016/j.ceramint.2015.12.043 | α-MnO2 | 222.3 | 500
10.1007/s10853-015-9596-6 | Fe2O3–Ni(OH)2 | 857 | 5000
10.1016/j.jpowsour.2015.12.063 | MnO2 | 66.1 | 1000
10.1016/j.electacta.2015.12.137 | Fe3O4 | 241 | 1000
10.1021/acsami.5b09526 | NiO | 80.8 | 1000
10.1021/acsami.5b09997 | NiO | 418 | 2000
10.1016/j.ceramint.2015.10.101 | Co3O4 | 647 | 1500
10.1039/c6ta07720j | NiO | 248 | 5000
10.1039/c6ta07836b | MnO2 | 186.8 | 1000
10.1039/c6ta07646g | ZnO | 1981 | 5000
10.1039/c6ta06314d | Co3O4 | 1.32 | 5000
10.18494/SAM.2016.1233 | ZnO | 95.25 | 1000
10.1039/c6ta01823h | MnO2 | 179 | 20000
10.1039/c6ta03153f | MnO2 | 0.55 | 1000
10.1155/2016/2870761 | MnO2 | 275 | 1000
10.20964/2016.07.99 | Co3O4-PANI | 770 | 1000
10.20964/2016.07.83 | MnO2 | 433 | 5000
10.1039/c6ta01510g | ZnO | 3.18 | 4000
10.1016/j.electacta.2015.10.136 | MnO2 | 3.18 | 1000
10.1016/j.energy.2015.09.053 | Co3O4 | 7.38 | 4000
10.1007/s10854-015-3442-0 | NiO | 1317 | 3000
10.1016/j.jpowsour.2015.05.004 | NiO | 1527 | 2000
10.1007/s11051-015-3228-6 | SnO2 | 347.3 | 3000
10.1016/j.electacta.2015.08.092 | MnO2 | 1086 | 500
10.1007/s11581-015-1444-9 | NiO | 170 | 1000
10.1016/j.electacta.2015.07.149 | NiO | 1189 | 5000
10.15541/jim20150004 | MnO2 | 277 | 500
10.1088/1674-4926/36/8/083006 | RuO2 | 438 | 300
10.1016/j.jallcom.2015.06.128 | Co3O4 | 456 | 1000
10.1021/acssuschemeng.5b00305 | MnO2 | 66 | 1000
10.1016/j.matlet.2015.05.058 | Co3O4 | 4.9 | 1000
10.1007/s10854-015-2969-4 | CuO | 228 | 5000
10.1007/s10854-015-2972-9 | VO2(B) | 290.4 | 1000
10.1016/j.mseb.2015.04.010 | Co3O4 | 630 | 1000
10.1021/acsnano.5b00821 | Co3O4 | 3560 | 1000
10.1021/acsami.5b01745 | MnO2 | 461 | 1000
10.1016/j.polymer.2015.04.064 | f-Co3O4 | 398.4 | 1000
10.1007/s10008-014-2641-6 | NiO | 942 | 1000
10.1007/s11581-014-1182-4 | Bi2O3 | 94 | 1000
10.1016/j.jallcom.2014.09.105 | ZnO | 554.23 | 2300
10.1155/2015/629362 | MnO2 | 350 | 5000
10.1039/c5ra06152k | MnO2 | 62.7 | 3000
10.1039/c4nr04819a | MnO2 | 50.2 | 10000
10.1021/am505747w | ZrO2-SiO2 | 313 | 2500
10.1007/s12540-014-6001-y | δ-MnO2 | 182.9 | 1000
10.11884/HPLPB201426.114102 | MnO2 | 147.9 | 1000
10.1016/j.electacta.2014.06.168 | Co3O4 | 1.12 | 2000
10.1039/c4nr04138k | SnO2 | 80 | 1000
10.1021/am5035494 | Co3O4 | 1.72 | 6000
10.1021/am5028154 | ZnO | 1.18 | 4000
10.1021/am503378n | CoO nanocubes | 1672 | 3000
10.1016/j.electacta.2014.05.044 | MnO2 | 416 | 1000
10.1016/j.apsusc.2014.03.107 | CoO | 231.87 | 1000
10.1021/am405271q | MnO2 | 793 | 1000
10.14233/ajchem.2014.17660 | MnO2 | 337 | 1000
10.14233/ajchem.02014.I7660 | 60-MnO2 | 337 | 1000
10.1007/s40242-014-4109-8 | Co3O4 | 357 | 1000
10.1038/srep02325 | RT-Co3O4 | 2.04 | 1000
10.1039/c3nr01589k | MnO2 | 234.2 | 1000
10.1166/jnn.2013.6980 | MnO2 | 473 | 500
10.1016/j.ceramint.2012.08.037 | ZnO | 230 | 1200
10.1021/nn3056077 | MnO2 | 298 | 1000
10.1142/S1793292013500045 | MnO2 | 175 | 1000
10.1186/1556-276X-8-363 | NiO | 797 | 500
10.1016/j.electacta.2012.09.075 | NiOx | 680 | 1000
10.1109/ICIES.2012.6530843 | MnO2 | 851 | 2000
10.1021/nn301454q | Co 3O 4/NiO | 853 | 6000
10.1016/j.matlet.2011.08.028 | MoO3 | 179 | 1000
10.1016/j.electacta.2011.07.140 | MnO2 | 557 | 1500
10.1021/nl2026635 | MnO2 | 380 | 3000
10.1021/jp202519e | SnO2 | 134 | 2000
10.1016/j.jssc.2011.01.019 | NiO | 270 | 4000
10.1007/s12274-011-0121-1 | NiO | 2018 | 400
10.1039/c0jm00054j | TiO2 | 25 | 2000
10.1021/la903947c | MnO2 | 515.5 | 1000
10.1007/s12274-010-0024-6 | NiO | 390 | 1000
10.1016/j.diamond.2008.10.032 | Mn3O4 | 260 | 500
10.1016/s1875-5372(10)60013-6 | RuO2 | 266 | 1500
10.1016/j.micromeso.2007.10.048 | MnO2 | 490 | 500
10.4191/KCERS.2008.45.8.493 | CoMnO2 | 630 | 4
10.1016/S1003-6326(07)60150-2 | Mn3O4 | 416 | 200
10.1016/j.elecom.2006.09.001 | RuO2 | 1380 | 5000
10.1016/j.elecom.2006.02.027 | MnO2 | 110 | 750
10.1021/cm020408q | α-MnO2 | 166 | 1000
10.5796/electrochemistry.69.848 | CoOx | 450 | 1000
10.1006/jssc.1999.8367 | a-V2O5·nH2O | 290 | 100